## Feuil1
HB v1 |  |  |  | 2H
d (cm) | Réponse (V) | Réponse (Ohm) | Déformation | d (cm) | Réponse (V) | Réponse (Ohm) | Déformation
inf | 1.265 | 39810948.6 | 0 | inf | 1.13 | 44580265.5 | 0
5 | 0.94 | 53613404.3 | 0.02 | 5 | 0.4 | 126140000 | 0.02
4.5 | 0.9 | 56001111.1 | 0.02222222 | 4.5 | 0.38 | 132784736.8 | 0.02222222
4 | 0.845 | 59653313.6 | 0.025 | 4 | 0.33 | 152920303.0 | 0.025
3.5 | 0.79 | 63814050.6 | 0.02857143 | 3.5 | 0.29 | 174027931.0 | 0.02857143
3 | 0.73 | 69068082.2 | 0.03333333 | 3 | 0.25 | 201890000 | 0.03333333
2.5 | 0.65 | 77582307.7 | 0.04 | 2.5 | 0.23 | 219455217.4 | 0.04
2 | 0.6 | 84056666.7 | 0.05 | 2 | 0.2 | 252390000 | 0.05
HB v2
d (cm) | Réponse (V) | Réponse (Ohm) | Déformation
inf | 1.385 | 36352093.9 | 0
5 | 1.284 | 39220218.1 | 0.02 | V2->+ de crayon
4.5 | 1.21 | 41625537.2 | 0.02222222
4 | 1.137 | 44305127.5 | 0.025
3.5 | 1.071 | 47042194.2 | 0.02857143
3 | 0.988 | 51003360.3 | 0.03333333
2.5 | 0.93 | 54191075.3 | 0.04
2 | 0.9 | 56001111.1 | 0.05